## Gino2_CV_a
2015-11-13 12:47
803
19.74
38.18
300
L1
C:\Documents and Settings\HPK\My Documents\Pixel Measurements\Gino2_CV_a
10000
1
V | I_total (237) | I_active (487) | I_guard (486) | ? | ? | ?
0 | -5.2979e-07 | 0 | 0 | 5.71101e-10 | 13304 | 0.359
10 | 8.5473e-07 | 0 | 0 | 4.91485e-11 | 8798.73 | 7.296
20 | 9.42e-07 | 0 | 0 | 3.60707e-11 | 7210.5 | 14.353
30 | 9.444e-07 | 0 | 0 | 3.02124e-11 | 7679.24 | 21.413
40 | 9.462e-07 | 0 | 0 | 2.67287e-11 | 4643.9 | 28.471
50 | 9.469e-07 | 0 | 0 | 2.4342e-11 | 4748.83 | 35.552
60 | 9.469e-07 | 0 | 0 | 2.25761e-11 | 4282.07 | 42.617
70 | 9.499e-07 | 0 | 0 | 2.12054e-11 | 4838.74 | 49.678
80 | 9.516e-07 | 0 | 0 | 2.01027e-11 | 6620.52 | 56.739
90 | 1.3011e-06 | 0 | 0 | 1.92198e-11 | 5848.6 | 63.797
100 | 1.6139e-06 | 0 | 0 | 1.84723e-11 | 7196.63 | 70.857
110 | 1.6174e-06 | 0 | 0 | 1.78448e-11 | 8189.06 | 77.921
120 | 1.6182e-06 | 0 | 0 | 1.74376e-11 | 8991.2 | 84.98
130 | 1.6214e-06 | 0 | 0 | 1.72633e-11 | 9597.55 | 92.04
140 | 1.6218e-06 | 0 | 0 | 1.7168e-11 | 9452.95 | 99.1
150 | 1.6259e-06 | 0 | 0 | 1.70994e-11 | 10103.5 | 106.185
160 | 1.6261e-06 | 0 | 0 | 1.70388e-11 | 10450 | 113.247
170 | 1.6307e-06 | 0 | 0 | 1.69878e-11 | 12277.4 | 120.308
180 | 1.6327e-06 | 0 | 0 | 1.6952e-11 | 10674.8 | 127.372
190 | 1.6353e-06 | 0 | 0 | 1.69136e-11 | 11673.2 | 134.434
200 | 1.6368e-06 | 0 | 0 | 1.688e-11 | 10787.6 | 141.494
210 | 1.6384e-06 | 0 | 0 | 1.68457e-11 | 10776.1 | 148.552
220 | 1.6432e-06 | 0 | 0 | 1.68106e-11 | 10806.2 | 155.612
230 | 1.6424e-06 | 0 | 0 | 1.67898e-11 | 11671.7 | 162.673
240 | 1.645e-06 | 0 | 0 | 1.67714e-11 | 13723.1 | 169.734
250 | 1.6474e-06 | 0 | 0 | 1.67472e-11 | 13007.1 | 176.797
260 | 1.6494e-06 | 0 | 0 | 1.6724e-11 | 14731.9 | 183.857
270 | 1.6546e-06 | 0 | 0 | 1.66979e-11 | 13358.3 | 190.919
280 | 1.6559e-06 | 0 | 0 | 1.66934e-11 | 14408 | 197.979
290 | 1.6592e-06 | 0 | 0 | 1.66803e-11 | 14182.7 | 205.043
300 | 1.6611e-06 | 0 | 0 | 1.66623e-11 | 10509.8 | 212.105
2015-11-13 12:51