## Gino12_IV_a
2015-11-24 18:31
803
20.15
37.81
900
L1
C:\Documents and Settings\HPK\My Documents\Pixel Measurements\Gino12_IV_a
10000
1
| Diode 12 | Diode 14 | Diode 16 | Diode 18 | Diode 22 | Diode 24 | Diode 26 | Diode 28 | Diode 32 | Diode 34 | Diode 36 | Diode 38
0 | -1.01e-12 | 1.22e-12 | -7.1e-13 | -3e-14 | 1.7e-13 | -3.58e-12 | 5.25e-11 | -1.265e-11 | 1.15e-11 | -2.381e-11 | -2.47e-12 | -1.72e-11
10 | 8.518e-11 | 8.143e-11 | 8.655e-11 | 8.459e-11 | 9.475e-11 | 1.1487e-10 | 1.2002e-10 | 8.378e-11 | 6.95e-11 | 5.514e-11 | 6.15e-11 | 6.34e-11
20 | 1.1518e-10 | 1.0169e-10 | 1.0959e-10 | 1.044e-10 | 1.2758e-10 | 1.3489e-10 | 1.4252e-10 | 1.1243e-10 | 9.05e-11 | 7.49e-11 | 8.491e-11 | 9.21e-11
30 | 1.3487e-10 | 1.1735e-10 | 1.2481e-10 | 1.1996e-10 | 1.5362e-10 | 1.4844e-10 | 1.6033e-10 | 1.3287e-10 | 1.05e-10 | 9.32e-11 | 1.0047e-10 | 1.14e-10
40 | 1.5392e-10 | 1.3137e-10 | 1.404e-10 | 1.3115e-10 | 1.7441e-10 | 1.6216e-10 | 1.7694e-10 | 1.5535e-10 | 1.21e-10 | 1.0717e-10 | 1.1674e-10 | 1.34e-10
50 | 1.7771e-10 | 1.4445e-10 | 1.539e-10 | 1.4634e-10 | 1.8985e-10 | 1.7706e-10 | 1.9243e-10 | 1.7386e-10 | 1.34e-10 | 1.1892e-10 | 1.3191e-10 | 1.54e-10
60 | 1.9478e-10 | 1.5589e-10 | 1.6786e-10 | 1.5933e-10 | 2.0696e-10 | 1.8879e-10 | 2.0504e-10 | 1.9037e-10 | 1.46e-10 | 1.3072e-10 | 1.4434e-10 | 1.72e-10
70 | 2.0942e-10 | 1.6724e-10 | 1.7922e-10 | 1.6668e-10 | 2.2108e-10 | 1.9981e-10 | 2.1786e-10 | 2.066e-10 | 1.62e-10 | 1.4349e-10 | 1.5681e-10 | 1.87e-10
80 | 2.1686e-10 | 1.7853e-10 | 1.9199e-10 | 1.7597e-10 | 2.319e-10 | 2.1117e-10 | 2.2916e-10 | 2.2092e-10 | 1.71e-10 | 1.5466e-10 | 1.6835e-10 | 2.03e-10
90 | 2.3686e-10 | 1.8872e-10 | 2.0169e-10 | 1.8759e-10 | 2.4474e-10 | 2.2082e-10 | 2.4084e-10 | 2.3478e-10 | 1.81e-10 | 1.6491e-10 | 1.8011e-10 | 2.15e-10
100 | 2.4878e-10 | 1.9785e-10 | 2.123e-10 | 1.9453e-10 | 2.5425e-10 | 2.3073e-10 | 2.51e-10 | 2.4795e-10 | 1.91e-10 | 1.7436e-10 | 1.9086e-10 | 2.29e-10
110 | 2.6007e-10 | 2.0473e-10 | 2.1993e-10 | 2.008e-10 | 2.6408e-10 | 2.3862e-10 | 2.6052e-10 | 2.6002e-10 | 2e-10 | 1.8344e-10 | 2.0069e-10 | 2.44e-10
120 | 2.706e-10 | 2.1354e-10 | 2.3182e-10 | 2.0847e-10 | 2.7271e-10 | 2.4645e-10 | 2.6747e-10 | 2.6862e-10 | 2.07e-10 | 1.9422e-10 | 2.1039e-10 | 2.54e-10
130 | 2.7899e-10 | 2.2248e-10 | 2.3835e-10 | 2.154e-10 | 2.8006e-10 | 2.5163e-10 | 2.7429e-10 | 2.7809e-10 | 2.14e-10 | 1.9663e-10 | 2.1663e-10 | 2.63e-10
140 | 2.8597e-10 | 2.2771e-10 | 2.4621e-10 | 2.2193e-10 | 2.8526e-10 | 2.6276e-10 | 2.8595e-10 | 2.9111e-10 | 2.21e-10 | 2.0805e-10 | 2.2543e-10 | 2.74e-10
150 | 2.8666e-10 | 2.3651e-10 | 2.5332e-10 | 2.276e-10 | 2.9367e-10 | 2.6941e-10 | 2.91e-10 | 2.9943e-10 | 2.28e-10 | 2.1436e-10 | 2.333e-10 | 2.85e-10
160 | 3.0458e-10 | 2.4404e-10 | 2.59e-10 | 2.3569e-10 | 3e-10 | 2.7631e-10 | 3.0121e-10 | 3.1001e-10 | 2.36e-10 | 2.2359e-10 | 2.406e-10 | 2.94e-10
170 | 3.1276e-10 | 2.4819e-10 | 2.6991e-10 | 2.3803e-10 | 3.054e-10 | 2.8581e-10 | 2.9777e-10 | 3.1914e-10 | 2.44e-10 | 2.306e-10 | 2.5153e-10 | 3.07e-10
180 | 3.1976e-10 | 2.5578e-10 | 2.7983e-10 | 2.4611e-10 | 3.1003e-10 | 2.9262e-10 | 3.161e-10 | 3.275e-10 | 2.5e-10 | 2.378e-10 | 2.5854e-10 | 3.15e-10
190 | 3.2645e-10 | 2.6344e-10 | 2.8603e-10 | 2.5137e-10 | 3.17e-10 | 2.9764e-10 | 3.2458e-10 | 3.3694e-10 | 2.56e-10 | 2.4304e-10 | 2.674e-10 | 3.24e-10
200 | 3.3512e-10 | 2.6969e-10 | 2.9531e-10 | 2.5678e-10 | 3.2206e-10 | 3.0655e-10 | 3.3278e-10 | 3.4626e-10 | 2.61e-10 | 2.5121e-10 | 2.7621e-10 | 3.32e-10
210 | 3.4234e-10 | 2.777e-10 | 3.0091e-10 | 2.6169e-10 | 3.2746e-10 | 3.0983e-10 | 3.3959e-10 | 3.5052e-10 | 2.7e-10 | 2.0743e-10 | 2.8111e-10 | 3.42e-10
220 | 3.4978e-10 | 2.8469e-10 | 3.0657e-10 | 2.6958e-10 | 3.327e-10 | 3.1785e-10 | 3.4789e-10 | 3.6274e-10 | 2.77e-10 | 2.6483e-10 | 2.8873e-10 | 3.46e-10
230 | 3.5629e-10 | 2.8915e-10 | 3.1439e-10 | 2.7309e-10 | 3.3757e-10 | 3.2532e-10 | 3.5488e-10 | 3.7007e-10 | 2.81e-10 | 2.7045e-10 | 2.9625e-10 | 3.57e-10
240 | 3.6298e-10 | 2.9588e-10 | 3.2048e-10 | 2.7618e-10 | 3.4017e-10 | 3.3301e-10 | 3.6065e-10 | 3.7971e-10 | 2.85e-10 | 2.7619e-10 | 3.0415e-10 | 3.67e-10
250 | 3.6685e-10 | 2.9987e-10 | 3.2825e-10 | 2.8047e-10 | 3.4746e-10 | 3.3817e-10 | 3.6754e-10 | 3.8683e-10 | 2.93e-10 | 2.8597e-10 | 3.0812e-10 | 3.75e-10
260 | 3.7375e-10 | 3.0654e-10 | 3.3333e-10 | 2.8478e-10 | 3.5246e-10 | 3.4208e-10 | 3.7364e-10 | 3.92e-10 | 2.98e-10 | 2.894e-10 | 3.1867e-10 | 3.82e-10
270 | 3.803e-10 | 3.1184e-10 | 3.4018e-10 | 2.8885e-10 | 3.5508e-10 | 3.4777e-10 | 3.784e-10 | 3.9803e-10 | 3.05e-10 | 2.9653e-10 | 3.2168e-10 | 3.92e-10
280 | 3.8628e-10 | 3.183e-10 | 3.4456e-10 | 2.9292e-10 | 3.6016e-10 | 3.5396e-10 | 3.8693e-10 | 4.0679e-10 | 3.09e-10 | 3.0188e-10 | 3.2914e-10 | 3.96e-10
290 | 3.9128e-10 | 3.2439e-10 | 3.5273e-10 | 2.9672e-10 | 3.6443e-10 | 3.4855e-10 | 3.9215e-10 | 4.1338e-10 | 3.14e-10 | 3.0787e-10 | 3.3303e-10 | 4.02e-10
300 | 3.9691e-10 | 3.2799e-10 | 3.6039e-10 | 3.0206e-10 | 3.684e-10 | 3.5528e-10 | 3.9849e-10 | 4.2111e-10 | 3.16e-10 | 3.1277e-10 | 3.3727e-10 | 4.13e-10
310 | 4.0163e-10 | 3.3245e-10 | 3.6634e-10 | 3.0357e-10 | 3.7149e-10 | 3.6937e-10 | 3.995e-10 | 4.2624e-10 | 3.25e-10 | 3.1765e-10 | 3.4576e-10 | 4.18e-10
320 | 4.0794e-10 | 3.3861e-10 | 3.7102e-10 | 3.0748e-10 | 3.7613e-10 | 3.7429e-10 | 4.0993e-10 | 4.3198e-10 | 3.3e-10 | 3.234e-10 | 3.5071e-10 | 4.25e-10
330 | 4.1375e-10 | 3.4481e-10 | 3.7313e-10 | 3.1064e-10 | 3.8059e-10 | 3.7928e-10 | 4.1485e-10 | 4.3708e-10 | 3.35e-10 | 3.3063e-10 | 3.5998e-10 | 4.32e-10
340 | 4.1626e-10 | 3.4741e-10 | 3.7964e-10 | 3.1463e-10 | 3.8266e-10 | 3.8398e-10 | 4.2241e-10 | 4.4468e-10 | 3.42e-10 | 3.3465e-10 | 3.6399e-10 | 4.36e-10
350 | 4.2317e-10 | 3.5261e-10 | 3.8387e-10 | 3.1877e-10 | 3.8618e-10 | 3.894e-10 | 4.269e-10 | 4.4907e-10 | 3.44e-10 | 3.3682e-10 | 3.6883e-10 | 4.45e-10
360 | 4.2693e-10 | 3.568e-10 | 3.9079e-10 | 3.188e-10 | 3.8896e-10 | 3.9398e-10 | 4.3192e-10 | 4.5253e-10 | 3.47e-10 | 3.4418e-10 | 3.7237e-10 | 4.51e-10
370 | 4.3225e-10 | 3.5723e-10 | 3.9564e-10 | 3.2115e-10 | 3.8929e-10 | 3.9716e-10 | 4.3782e-10 | 4.5819e-10 | 3.53e-10 | 3.4893e-10 | 3.7647e-10 | 4.54e-10
380 | 4.3303e-10 | 3.6342e-10 | 3.987e-10 | 3.2219e-10 | 3.9484e-10 | 4.0076e-10 | 4.4238e-10 | 4.6422e-10 | 3.55e-10 | 3.4947e-10 | 3.8182e-10 | 4.58e-10
390 | 4.3892e-10 | 3.6535e-10 | 4.0234e-10 | 3.2687e-10 | 3.9756e-10 | 4.0562e-10 | 4.4621e-10 | 4.6841e-10 | 3.6e-10 | 3.562e-10 | 3.8709e-10 | 4.63e-10
400 | 4.4228e-10 | 3.6978e-10 | 4.0787e-10 | 3.2993e-10 | 4.0088e-10 | 4.0886e-10 | 4.5274e-10 | 4.7256e-10 | 3.63e-10 | 3.5963e-10 | 3.9962e-10 | 4.69e-10
410 | 4.4881e-10 | 3.734e-10 | 4.1133e-10 | 3.3252e-10 | 4.0099e-10 | 4.1188e-10 | 4.5548e-10 | 4.7852e-10 | 3.67e-10 | 3.6063e-10 | 3.9793e-10 | 4.71e-10
420 | 4.5326e-10 | 3.7762e-10 | 4.1472e-10 | 3.3277e-10 | 4.0344e-10 | 4.1496e-10 | 4.6121e-10 | 4.8073e-10 | 3.69e-10 | 3.6812e-10 | 4.0011e-10 | 4.75e-10
430 | 4.5694e-10 | 3.817e-10 | 4.2018e-10 | 3.3518e-10 | 4.0581e-10 | 4.1862e-10 | 4.6508e-10 | 4.8932e-10 | 3.76e-10 | 3.6978e-10 | 4.0545e-10 | 4.79e-10
440 | 4.596e-10 | 3.8424e-10 | 4.2361e-10 | 3.3719e-10 | 4.0875e-10 | 4.1626e-10 | 4.6871e-10 | 4.9434e-10 | 3.78e-10 | 3.7519e-10 | 4.0709e-10 | 4.84e-10
450 | 4.6477e-10 | 3.885e-10 | 4.2744e-10 | 3.3782e-10 | 4.119e-10 | 4.2619e-10 | 4.7305e-10 | 4.971e-10 | 3.8e-10 | 3.8033e-10 | 4.1539e-10 | 4.92e-10
460 | 4.672e-10 | 3.923e-10 | 4.3051e-10 | 3.4092e-10 | 4.1461e-10 | 4.2722e-10 | 4.7776e-10 | 4.9618e-10 | 3.85e-10 | 3.7954e-10 | 4.18e-10 | 4.93e-10
470 | 4.615e-10 | 4.0112e-10 | 4.3476e-10 | 3.4275e-10 | 4.1706e-10 | 3.9892e-10 | 4.8108e-10 | 5.0418e-10 | 3.84e-10 | 3.8472e-10 | 4.2203e-10 | 4.97e-10
480 | 4.7365e-10 | 4.0237e-10 | 4.2526e-10 | 3.4474e-10 | 4.1919e-10 | 4.3601e-10 | 4.8198e-10 | 5.0702e-10 | 3.91e-10 | 3.8814e-10 | 4.2436e-10 | 5.01e-10
490 | 4.7643e-10 | 4.0392e-10 | 4.4065e-10 | 3.4684e-10 | 4.1952e-10 | 4.388e-10 | 4.8744e-10 | 5.0949e-10 | 3.95e-10 | 3.9197e-10 | 4.3044e-10 | 5.07e-10
500 | 4.8141e-10 | 4.0808e-10 | 4.4411e-10 | 3.4868e-10 | 4.2392e-10 | 4.3988e-10 | 4.9043e-10 | 5.1557e-10 | 3.98e-10 | 3.9711e-10 | 4.3442e-10 | 5.1e-10
510 | 4.8635e-10 | 4.1197e-10 | 4.4813e-10 | 3.505e-10 | 4.267e-10 | 4.4621e-10 | 4.9337e-10 | 5.2032e-10 | 4.03e-10 | 4.0027e-10 | 4.3737e-10 | 5.16e-10
520 | 4.9049e-10 | 4.141e-10 | 4.5172e-10 | 3.5543e-10 | 4.2813e-10 | 4.4853e-10 | 4.9795e-10 | 5.2389e-10 | 4.05e-10 | 4.049e-10 | 4.3979e-10 | 5.15e-10
530 | 4.9427e-10 | 4.1846e-10 | 4.5477e-10 | 3.5526e-10 | 4.3059e-10 | 4.5062e-10 | 5.0142e-10 | 5.2476e-10 | 4.07e-10 | 4.0422e-10 | 4.4675e-10 | 5.19e-10
540 | 4.9964e-10 | 4.1965e-10 | 4.579e-10 | 3.5895e-10 | 4.3283e-10 | 4.5505e-10 | 5.0596e-10 | 5.3247e-10 | 4.12e-10 | 4.0833e-10 | 4.4829e-10 | 5.24e-10
550 | 5.027e-10 | 4.2392e-10 | 4.6358e-10 | 3.5828e-10 | 4.3283e-10 | 4.5793e-10 | 5.106e-10 | 5.3609e-10 | 4.15e-10 | 4.1125e-10 | 4.5371e-10 | 5.29e-10
560 | 5.0499e-10 | 4.2783e-10 | 4.6978e-10 | 3.6017e-10 | 4.3749e-10 | 4.6006e-10 | 1.2374e-07 | 5.4126e-10 | 4.17e-10 | 4.1501e-10 | 3.9604e-09 | 5.32e-10
570 | 5.7928e-10 | 4.3152e-10 | 6.659e-07 | 3.6229e-10 | 4.4003e-10 | 4.638e-10 | 9.9146e-06 | 5.4468e-10 | 4.21e-10 | 4.1726e-10 | 2.9802e-07 | 5.37e-10
580 | 5.1554e-10 | 8.943e-09 | 1.00015e-05 | 3.6518e-10 | 4.4261e-10 | 4.451e-08 |  | 1.0325e-09 | 4.25e-10 | 9.758e-08 | 1.00015e-05 | 5.93e-10
590 | 5.4897e-09 | 2.4042e-06 |  | 1.70741e-07 | 1.26281e-08 | 4.9996e-06 |  | 8.931e-07 | 1.46e-07 | 9.9367e-06 |  | 3.81e-07
600 | 9.6601e-06 | 1.00015e-05 |  | 9.9001e-06 | 9.8442e-06 | 1.00015e-05 |  | 1.00015e-05 | 1e-05 |  |  | 1e-05
610 | 1.00015e-05 | 9.8739e-06
2015-11-24 18:34